## Feuil1
Géométrie | Pore Area (Å²) | Applied pressure (MPa) | Feed Concentration (ppm) | Température (°C) | Pore Chemistry (Functionalization) | Porosity (%) | Water Flux (molécule/ns) | Salt Rejection (%) | DOI | log(flux+1)
Hexagonal | 16.3 | 100 | 72000 | 27 | OH | 10 | 30.928 | 99.8388 | 10,1021/nl3012853 | 1.504172
Hexagonal | 16.3 | 100 | 72000 | 27 | OH | 10 | 30.9275 | 99.8388 | 10,1021/nl3012853 | 1.504165
Hexagonal | 16.3 | 100 | 72000 | 27 | OH | 10 | 38.14 | 96.5959 | 10,1021/nl3012853 | 1.592621
Hexagonal | 16.3 | 100 | 72000 | 27 | OH | 10 | 47.423 | 98.6793 | 10,1021/nl3012853 | 1.685052
Hexagonal | 16.3 | 100 | 72000 | 27 | OH | 10 | 54.6395 | 98.6793 | 10,1021/nl3012853 | 1.745383
Hexagonal | 27.7 | 150 | 72000 | 27 | OH | 10 | 60.825 | 95.1842 | 10,1021/nl3012853 | 1.791164
Hexagonal | 27.7 | 150 | 72000 | 27 | OH | 10 | 72.165 | 96.9318 | 10,1021/nl3012853 | 1.864303
Hexagonal | 27.7 | 150 | 72000 | 27 | OH | 10 | 89.6905 | 96.9317 | 10,1021/nl3012853 | 1.957562
Hexagonal | 27.7 | 150 | 72000 | 27 | OH | 10 | 108.2475 | 90.8301 | 10,1021/nl3012853 | 2.038412
Hexagonal | 27.7 | 150 | 72000 | 27 | OH | 10 | 111.34 | 99.2361 | 10,1021/nl3012853 | 2.050534
Hexagonal | 62.1 | 100 | 72000 | 27 | OH | 10 | 252.5775 | 46.2802 | 10,1021/nl3012853 | 2.404111
Hexagonal | 62.1 | 100 | 72000 | 27 | OH | 10 | 252.5775 | 46.2802 | 10,1021/nl3012853 | 2.404111
Hexagonal | 62.1 | 125 | 72000 | 27 | OH | 10 | 319.5875 | 46.2802 | 10,1021/nl3012853 | 2.505947
Hexagonal | 62.1 | 200 | 72000 | 27 | OH | 10 | 386.5975 | 46.2802 | 10,1021/nl3012853 | 2.588381
Hexagonal | 62.1 | 150 | 72000 | 27 | OH | 10 | 360.825 | 46.2802 | 10,1021/nl3012853 | 2.558499
Hexagonal | 4 | 100 | 72000 | 27 | H | 10 | 1.15 | 96.6535 | 10,1021/nl3012853 | 0.3324385
Hexagonal | 8 | 100 | 72000 | 27 | H | 10 | 3.74 | 98.6793 | 10,1021/nl3012853 | 0.6757783
Hexagonal | 12 | 100 | 72000 | 27 | H | 10 | 7.77 | 99.2634 | 10,1021/nl3012853 | 0.9429996
Hexagonal | 16 | 100 | 72000 | 27 | H | 10 | 13.24 | 97.2009 | 10,1021/nl3012853 | 1.15351
Hexagonal | 20 | 100 | 72000 | 27 | H | 10 | 20.15 | 97.8382 | 10,1021/nl3012853 | 1.32531
Hexagonal | 24 | 100 | 72000 | 27 | H | 10 | 28.5 | 98.8632 | 10,1021/nl3012853 | 1.469822
Hexagonal | 28 | 100 | 72000 | 27 | H | 10 | 38.29 | 95.6684 | 10,1021/nl3012853 | 1.594282
Hexagonal | 32 | 100 | 72000 | 27 | H | 10 | 49.52 | 51.4473 | 10,1021/nl3012853 | 1.703463
Hexagonal | 36 | 100 | 72000 | 27 | H | 10 | 62.19 | 51.4473 | 10,1021/nl3012853 | 1.800648
Hexagonal | 40 | 100 | 72000 | 27 | H | 10 | 77.74 | 71.2315 | 10,1021/nl3012853 | 1.896195
Hexagonal | 44 | 100 | 72000 | 27 | H | 10 | 92.64 | 51.4473 | 10,1021/nl3012853 | 1.971461
Hexagonal | 48 | 100 | 72000 | 27 | H | 10 | 108.83 | 79.3481 | 10,1021/nl3012853 | 2.040721
Hexagonal | 50.788 | 100 | 72000 | 27 | H | 10 | 124.29 | 95.8876 | 10,1021/nl3012853 | 2.097916
Hexagonal | 20 | 100 | 72000 | 27 | OH | 10 | 42.11 | 98.9915 | 10,1021/nl3012853 | 1.634578
Hexagonal | 24 | 100 | 72000 | 27 | OH | 10 | 56.58 | 95.7103 | 10,1021/nl3012853 | 1.760272
Hexagonal | 28 | 100 | 72000 | 27 | OH | 10 | 73.06 | 71.2315 | 10,1021/nl3012853 | 1.869584
Hexagonal | 32 | 100 | 72000 | 27 | OH | 10 | 92.13 | 51.4473 | 10,1021/nl3012853 | 1.96909
Hexagonal | 36 | 100 | 72000 | 27 | OH | 10 | 113.37 | 98.0701 | 10,1021/nl3012853 | 2.058312
Hexagonal | 40 | 100 | 72000 | 27 | OH | 10 | 136.76 | 95.105 | 10,1021/nl3012853 | 2.139123
Hexagonal | 44 | 100 | 72000 | 27 | OH | 10 | 161.52 | 57.7731 | 10,1021/nl3012853 | 2.210907
Hexagonal | 48 | 100 | 72000 | 27 | OH | 10 | 188.3 | 57.7731 | 10,1021/nl3012853 | 2.277151
Hexagonal | 52 | 100 | 72000 | 27 | OH | 10 | 218.96 | 57.7731 | 10,1021/nl3012853 | 2.342344
Hexagonal | 56 | 100 | 72000 | 27 | OH | 10 | 249.92 | 57.7731 | 10,1021/nl3012853 | 2.399535
Hexagonal | 60 | 100 | 72000 | 27 | OH | 10 | 283.96 | 57.7731 | 10,1021/nl3012853 | 2.454784
Hexagonal | 16 | 100 | 72000 | 27 | OH | 10 | 29.37 | 99.8388 | 10,1021/nl3012853 | 1.482445
Hexagonal | 61.939 | 100 | 72000 | 27 | OH | 10 | 300.94 | 46.2802 | 10,1021/nl3012853 | 2.479921
Hexagonal | 17 | 97.356 | 72000 | 27 | H | 10 | 21.3361 | 98.947 | 10,1021/nl3012853 | 1.349007
Hexagonal | 17 | 118.269 | 72000 | 27 | H | 10 | 21.3362 | 98.947 | 10,1021/nl3012853 | 1.349009
Hexagonal | 17 | 147.596 | 72000 | 27 | H | 10 | 21.3363 | 98.947 | 10,1021/nl3012853 | 1.349011
Hexagonal | 17 | 177.4038 | 72000 | 27 | H | 10 | 21.3364 | 98.684 | 10,1021/nl3012853 | 1.349013
Hexagonal | 17 | 222.356 | 72000 | 27 | H | 10 | 21.3365 | 98.637 | 10,1021/nl3012853 | 1.349015
Hexagonal | 23.1 | 97.356 | 72000 | 27 | H | 10 | 21.3366 | 97.895 | 10,1021/nl3012853 | 1.349017
Hexagonal | 23.1 | 118.51 | 72000 | 27 | H | 10 | 21.3367 | 97.895 | 10,1021/nl3012853 | 1.349019
Hexagonal | 23.1 | 148.077 | 72000 | 27 | H | 10 | 21.3368 | 97.895 | 10,1021/nl3012853 | 1.349021
Hexagonal | 23.1 | 177.404 | 72000 | 27 | H | 10 | 21.3369 | 97.895 | 10,1021/nl3012853 | 1.349023
Hexagonal | 23.1 | 221.635 | 72000 | 27 | H | 10 | 21.337 | 97.368 | 10,1021/nl3012853 | 1.349025
Hexagonal | 51 | 97.356 | 72000 | 27 | H | 10 | 21.3371 | 82.895 | 10,1021/nl3012853 | 1.349027
Hexagonal | 51 | 118.029 | 72000 | 27 | H | 10 | 21.3372 | 56.842 | 10,1021/nl3012853 | 1.349029
Hexagonal | 51 | 147.836 | 72000 | 27 | H | 10 | 21.3373 | 68.421 | 10,1021/nl3012853 | 1.349031
Hexagonal | 51 | 177.409 | 72000 | 27 | H | 10 | 21.3374 | 56.579 | 10,1021/nl3012853 | 1.349033
Hexagonal | 51 | 221.635 | 72000 | 27 | H | 10 | 21.3375 | 41.842 | 10,1021/nl3012853 | 1.349035
Hexagonal | 16.3 | 97.356 | 72000 | 27 | OH | 10 | 21.3376 | 98.684 | 10,1021/nl3012853 | 1.349037
Hexagonal | 16.3 | 118.269 | 72000 | 27 | OH | 10 | 21.3377 | 98.684 | 10,1021/nl3012853 | 1.349038
Hexagonal | 16.3 | 147.836 | 72000 | 27 | OH | 10 | 21.3378 | 98.421 | 10,1021/nl3012853 | 1.34904
Hexagonal | 16.3 | 177.404 | 72000 | 27 | OH | 10 | 21.3379 | 98.421 | 10,1021/nl3012853 | 1.349042
Hexagonal | 16.3 | 221.875 | 72000 | 27 | OH | 10 | 21.338 | 98.421 | 10,1021/nl3012853 | 1.349044
Hexagonal | 27.7 | 98.077 | 72000 | 27 | OH | 10 | 21.3381 | 96.842 | 10,1021/nl3012853 | 1.349046
Hexagonal | 27.7 | 118.269 | 72000 | 27 | OH | 10 | 21.3382 | 96.842 | 10,1021/nl3012853 | 1.349048
Hexagonal | 27.7 | 148.077 | 72000 | 27 | OH | 10 | 21.3383 | 96.842 | 10,1021/nl3012853 | 1.34905
Hexagonal | 27.7 | 177.163 | 72000 | 27 | OH | 10 | 21.3384 | 82.105 | 10,1021/nl3012853 | 1.349052
Hexagonal | 27.7 | 221.394 | 72000 | 27 | OH | 10 | 21.3385 | 90.263 | 10,1021/nl3012853 | 1.349054
Hexagonal | 62.1 | 97.356 | 72000 | 27 | OH | 10 | 21.3386 | 51.316 | 10,1021/nl3012853 | 1.349056
Hexagonal | 62.1 | 118.269 | 72000 | 27 | OH | 10 | 21.3387 | 47.105 | 10,1021/nl3012853 | 1.349058
Hexagonal | 62.1 | 147.836 | 72000 | 27 | OH | 10 | 21.3388 | 45.526 | 10,1021/nl3012853 | 1.34906
Hexagonal | 62.1 | 177.404 | 72000 | 27 | OH | 10 | 21.3389 | 30.263 | 10,1021/nl3012853 | 1.349062
Hexagonal | 62.1 | 221.875 | 72000 | 27 | OH | 10 | 21.339 | 33.684 | 10,1021/nl3012853 | 1.349064
Hexagonal | 17.6 | 200 | 29220 | 2 | H | 1.96 | 3.93 | 100 | 10,1063/1,5143069 | 0.6928469
Hexagonal | 17.6 | 200 | 29220 | 27 | H | 1.96 | 10.33 | 100 | 10,1063/1,5143069 | 1.05423
Hexagonal | 17.6 | 200 | 29220 | 52 | H | 1.96 | 16.33 | 100 | 10,1063/1,5143069 | 1.238799
Hexagonal | 17.6 | 200 | 29220 | 77 | H | 1.96 | 25.13 | 100 | 10,1063/1,5143069 | 1.417139
Hexagonal | 37.7 | 200 | 29220 | 2 | H | 4.19 | 25.27 | 100 | 10,1063/1,5143069 | 1.41946
Hexagonal | 37.7 | 200 | 29220 | 27 | H | 4.19 | 46.13 | 99.72 | 10,1063/1,5143069 | 1.673297
Hexagonal | 37.7 | 200 | 29220 | 52 | H | 4.19 | 78.53 | 99.66 | 10,1063/1,5143069 | 1.900531
Hexagonal | 37.7 | 200 | 29220 | 77 | H | 4.19 | 111.93 | 99.64 | 10,1063/1,5143069 | 2.052809
Hexagonal | 76.3 | 200 | 29220 | 2 | H | 8.48 | 82.4 | 99.36 | 10,1063/1,5143069 | 1.921166
Hexagonal | 76.3 | 200 | 29220 | 27 | H | 8.48 | 162.4 | 99.34 | 10,1063/1,5143069 | 2.213252
Hexagonal | 76.3 | 200 | 29220 | 52 | H | 8.48 | 261.33 | 99.06 | 10,1063/1,5143069 | 2.418848
Hexagonal | 76.3 | 200 | 29220 | 77 | H | 8.48 | 390.07 | 99.25 | 10,1063/1,5143069 | 2.592255
Circular | 42 | 1 | 30 | 2 | OH | 4.67 | 0.1917 | 100 | 10,2166/wst,2024,334 | 0.07616694
Circular | 42 | 1 | 30 | 27 | OH | 4.67 | 0.2166 | 100 | 10,2166/wst,2024,334 | 0.08514781
Circular | 42 | 1 | 30 | 52 | OH | 4.67 | 0.3032 | 100 | 10,2166/wst,2024,334 | 0.1150111
Circular | 42 | 5 | 30 | 2 | OH | 4.67 | 0.3065 | 100 | 10,2166/wst,2024,334 | 0.1161094
Circular | 42 | 5 | 30 | 27 | OH | 4.67 | 0.3574 | 100 | 10,2166/wst,2024,334 | 0.1327078
Circular | 42 | 5 | 30 | 52 | OH | 4.67 | 0.4386 | 100 | 10,2166/wst,2024,334 | 0.1579401
Circular | 105.6 | 100 | 70120 | 27 | 2-Methyl | 11.7 | 232.5 | 75.963 | 10,1016/j,molliq,2020,112478 | 2.368287
Circular | 105.6 | 100 | 70120 | 27 | 1-Ethyl | 11.7 | 239.167 | 69.778 | 10,1016/j,molliq,2020,112478 | 2.380513
Circular | 105.6 | 100 | 70120 | 27 | 4F4H | 11.7 | 216.528 | 76.704 | 10,1016/j,molliq,2020,112478 | 2.337515
Circular | 105.6 | 100 | 70120 | 27 | 4-Methyl | 11.7 | 220.882 | 77.95 | 10,1016/j,molliq,2020,112478 | 2.346122
Circular | 105.6 | 100 | 70120 | 27 | 2-Ethyl | 11.7 | 213.823 | 88.64 | 10,1016/j,molliq,2020,112478 | 2.332081
Circular | 105.6 | 100 | 70120 | 27 | 8F8H | 11.7 | 198.235 | 78.18 | 10,1016/j,molliq,2020,112478 | 2.299366
Circular | 105.6 | 100 | 0 | 27 | 1-Ethyl | 11.7 | 592.857 | 100 | 10,1016/j,molliq,2020,112478 | 2.773682
Circular | 105.6 | 100 | 35060 | 27 | 1-Ethyl | 11.7 | 376.19 | 98.18 | 10,1016/j,molliq,2020,112478 | 2.57656
Circular | 105.6 | 100 | 105180 | 27 | 1-Ethyl | 11.7 | 128.571 | 98.81 | 10,1016/j,molliq,2020,112478 | 2.112508
Circular | 105.6 | 100 | 0 | 27 | 2-Methyl | 11.7 | 584.783 | 100 | 10,1016/j,molliq,2020,112478 | 2.767737
Circular | 105.6 | 100 | 35060 | 27 | 2-Methyl | 11.7 | 376.087 | 98.66 | 10,1016/j,molliq,2020,112478 | 2.576442
Circular | 105.6 | 100 | 105180 | 27 | 2-Methyl | 11.7 | 147.826 | 99.12 | 10,1016/j,molliq,2020,112478 | 2.172679
Circular | 105.6 | 100 | 0 | 27 | 4F4H | 11.7 | 580.435 | 100 | 10,1016/j,molliq,2020,112478 | 2.764501
Circular | 105.6 | 100 | 35060 | 27 | 4F4H | 11.7 | 360.869 | 99.16 | 10,1016/j,molliq,2020,112478 | 2.558551
Circular | 105.6 | 100 | 105180 | 27 | 4F4H | 11.7 | 113.043 | 99.25 | 10,1016/j,molliq,2020,112478 | 2.057069
Hexagonal | 1.15 | 10 | 58440 | 75 | SiH2 | 0.058 | 0.4902 | 100 | 10,1021/acs,jctc,8b00226 | 0.1732446
Hexagonal | 11.73 | 10 | 58440 | 75 | SiH2 | 0.587 | 0.9804 | 100 | 10,1021/acs,jctc,8b00226 | 0.2967529
Hexagonal | 23.85 | 10 | 58440 | 75 | SiH2 | 1.192 | 5.3921 | 99.512 | 10,1021/acs,jctc,8b00226 | 0.8056436
Hexagonal | 36.35 | 10 | 58440 | 75 | SiH2 | 1.817 | 7.353 | 98.0488 | 10,1021/acs,jctc,8b00226 | 0.9218425
Hexagonal | 48.46 | 10 | 58440 | 75 | SiH2 | 2.423 | 17.647 | 93.658 | 10,1021/acs,jctc,8b00226 | 1.270609
Hexagonal | 61.54 | 10 | 58440 | 75 | SiH2 | 3.077 | 12.745 | 89.268 | 10,1021/acs,jctc,8b00226 | 1.138145
Hexagonal | 75.19 | 10 | 58440 | 75 | SiH2 | 3.76 | 25.49 | 85.366 | 10,1021/acs,jctc,8b00226 | 1.423082
Hexagonal | 1.15 | 20 | 58440 | 75 | SiH2 | 0.058 | 0.4902 | 99.9907 | 10,1021/acs,jctc,8b00226 | 0.1732446
Hexagonal | 11.73 | 20 | 58440 | 75 | SiH2 | 0.587 | 3.921 | 99.8196 | 10,1021/acs,jctc,8b00226 | 0.6920534
Hexagonal | 23.85 | 20 | 58440 | 75 | SiH2 | 1.192 | 12.745 | 98.8517 | 10,1021/acs,jctc,8b00226 | 1.138145
Hexagonal | 36.35 | 20 | 58440 | 75 | SiH2 | 1.817 | 24.51 | 96.9126 | 10,1021/acs,jctc,8b00226 | 1.40671
Hexagonal | 48.46 | 20 | 58440 | 75 | SiH2 | 2.423 | 38.725 | 85.6621 | 10,1021/acs,jctc,8b00226 | 1.599064
Hexagonal | 61.54 | 20 | 58440 | 75 | SiH2 | 3.077 | 52.451 | 95.2719 | 10,1021/acs,jctc,8b00226 | 1.727956
Hexagonal | 75.19 | 20 | 58440 | 75 | SiH2 | 3.76 | 69.608 | 64.2396 | 10,1021/acs,jctc,8b00226 | 1.848854
Hexagonal | 1.15 | 50 | 58440 | 75 | SiH2 | 0.058 | 0.4902 | 100 | 10,1021/acs,jctc,8b00226 | 0.1732446
Hexagonal | 11.73 | 50 | 58440 | 75 | SiH2 | 0.587 | 13.725 | 100 | 10,1021/acs,jctc,8b00226 | 1.168055
Hexagonal | 23.85 | 50 | 58440 | 75 | SiH2 | 1.192 | 40.196 | 97.143 | 10,1021/acs,jctc,8b00226 | 1.614855
Hexagonal | 36.35 | 50 | 58440 | 75 | SiH2 | 1.817 | 66.176 | 87.619 | 10,1021/acs,jctc,8b00226 | 1.827214
Hexagonal | 48.46 | 50 | 58440 | 75 | SiH2 | 2.423 | 95.588 | 79.523 | 10,1021/acs,jctc,8b00226 | 1.984923
Hexagonal | 61.54 | 50 | 58440 | 75 | SiH2 | 3.077 | 134.804 | 67.143 | 10,1021/acs,jctc,8b00226 | 2.132913
Hexagonal | 75.19 | 50 | 58440 | 75 | SiH2 | 3.76 | 172.059 | 53.333 | 10,1021/acs,jctc,8b00226 | 2.238194
Hexagonal | 0.58 | 10 | 58440 | 75 | Si(OH)2 | 0.029 | 0.4902 | 100 | 10,1021/acs,jctc,8b00226 | 0.1732446
Hexagonal | 6.73 | 10 | 58440 | 75 | Si(OH)2 | 0.337 | 0.98 | 100 | 10,1021/acs,jctc,8b00226 | 0.2966652
Hexagonal | 17.88 | 10 | 58440 | 75 | Si(OH)2 | 0.894 | 1.47 | 100 | 10,1021/acs,jctc,8b00226 | 0.392697
Hexagonal | 29.04 | 10 | 58440 | 75 | Si(OH)2 | 1.452 | 2.451 | 98.571 | 10,1021/acs,jctc,8b00226 | 0.537945
Hexagonal | 39.81 | 10 | 58440 | 75 | Si(OH)2 | 1.99 | 24.51 | 93.809 | 10,1021/acs,jctc,8b00226 | 1.40671
Hexagonal | 51.15 | 10 | 58440 | 75 | Si(OH)2 | 2.558 | 5.882 | 89.524 | 10,1021/acs,jctc,8b00226 | 0.8377147
Hexagonal | 65.77 | 10 | 58440 | 75 | Si(OH)2 | 3.288 | 9.804 | 80.952 | 10,1021/acs,jctc,8b00226 | 1.033585
Hexagonal | 0.58 | 20 | 58440 | 75 | Si(OH)2 | 0.029 | 0.4902 | 99.9907 | 10,1021/acs,jctc,8b00226 | 0.1732446
Hexagonal | 6.73 | 20 | 58440 | 75 | Si(OH)2 | 0.337 | 0.98 | 99.9909 | 10,1021/acs,jctc,8b00226 | 0.2966652
Hexagonal | 17.88 | 20 | 58440 | 75 | Si(OH)2 | 0.894 | 2.941 | 99.8196 | 10,1021/acs,jctc,8b00226 | 0.5956064
Hexagonal | 29.04 | 20 | 58440 | 75 | Si(OH)2 | 1.452 | 6.863 | 97.5635 | 10,1021/acs,jctc,8b00226 | 0.8955883
Hexagonal | 39.81 | 20 | 58440 | 75 | Si(OH)2 | 1.99 | 8.823 | 97.5635 | 10,1021/acs,jctc,8b00226 | 0.9922441
Hexagonal | 51.15 | 20 | 58440 | 75 | Si(OH)2 | 2.558 | 15.196 | 99.35 | 10,1021/acs,jctc,8b00226 | 1.209408
Hexagonal | 65.77 | 20 | 58440 | 75 | Si(OH)2 | 3.288 | 24.51 | 96.9126 | 10,1021/acs,jctc,8b00226 | 1.40671
Hexagonal | 0.58 | 50 | 58440 | 75 | Si(OH)2 | 0.029 | 0.4902 | 100 | 10,1021/acs,jctc,8b00226 | 0.1732446
Hexagonal | 6.73 | 50 | 58440 | 75 | Si(OH)2 | 0.337 | 0.98 | 100 | 10,1021/acs,jctc,8b00226 | 0.2966652
Hexagonal | 17.88 | 50 | 58440 | 75 | Si(OH)2 | 0.894 | 4.902 | 100 | 10,1021/acs,jctc,8b00226 | 0.7709992
Hexagonal | 29.04 | 50 | 58440 | 75 | Si(OH)2 | 1.452 | 13.725 | 97.143 | 10,1021/acs,jctc,8b00226 | 1.168055
Hexagonal | 39.81 | 50 | 58440 | 75 | Si(OH)2 | 1.99 | 25 | 95.238 | 10,1021/acs,jctc,8b00226 | 1.414973
Hexagonal | 51.15 | 50 | 58440 | 75 | Si(OH)2 | 2.558 | 43.137 | 80.952 | 10,1021/acs,jctc,8b00226 | 1.644803
Hexagonal | 65.77 | 50 | 58440 | 75 | Si(OH)2 | 3.288 | 64.706 | 68.571 | 10,1021/acs,jctc,8b00226 | 1.817605
Hexagonal | 1.41 | 97.52 | 72000 | 27 | H | 0.15666667 | 0.023 | 100 | 10,1021/acsnano,1c05345 | 0.009875634
Hexagonal | 1.41 | 118.18 | 72000 | 27 | H | 0.15666667 | 0.028 | 100 | 10,1021/acsnano,1c05345 | 0.01199311
Hexagonal | 1.41 | 147.93 | 72000 | 27 | H | 0.15666667 | 0.035 | 100 | 10,1021/acsnano,1c05345 | 0.01494035
Hexagonal | 1.41 | 177.27 | 72000 | 27 | H | 0.15666667 | 0.041 | 100 | 10,1021/acsnano,1c05345 | 0.01745073
Hexagonal | 1.41 | 221.48 | 72000 | 27 | H | 0.15666667 | 0.052 | 100 | 10,1021/acsnano,1c05345 | 0.02201574
Hexagonal | 23.1 | 97.52 | 72000 | 27 | H | 2.56666667 | 26.887 | 100 | 10,1021/acsnano,1c05345 | 1.445402
Hexagonal | 23.1 | 118.18 | 72000 | 27 | H | 2.56666667 | 32.583 | 100 | 10,1021/acsnano,1c05345 | 1.526119
Hexagonal | 23.1 | 147.93 | 72000 | 27 | H | 2.56666667 | 40.784 | 100 | 10,1021/acsnano,1c05345 | 1.62101
Hexagonal | 23.1 | 177.27 | 72000 | 27 | H | 2.56666667 | 48.873 | 100 | 10,1021/acsnano,1c05345 | 1.697865
Hexagonal | 23.1 | 221.48 | 72000 | 27 | H | 2.56666667 | 61.062 | 100 | 10,1021/acsnano,1c05345 | 1.792826
Hexagonal | 50.76 | 97.52 | 72000 | 27 | H | 5.64 | 121.455 | 83.51 | 10,1021/acsnano,1c05345 | 2.087977
Hexagonal | 50.76 | 118.18 | 72000 | 27 | H | 5.64 | 147.189 | 57.92 | 10,1021/acsnano,1c05345 | 2.170816
Hexagonal | 50.76 | 147.93 | 72000 | 27 | H | 5.64 | 184.238 | 69.42 | 10,1021/acsnano,1c05345 | 2.26773
Hexagonal | 50.76 | 177.27 | 72000 | 27 | H | 5.64 | 220.779 | 57.73 | 10,1021/acsnano,1c05345 | 2.34592
Hexagonal | 50.76 | 221.48 | 72000 | 27 | H | 5.64 | 275.839 | 43.39 | 10,1021/acsnano,1c05345 | 2.442227
Hexagonal | 16.3 | 97.52 | 72000 | 27 | OH | 1.81111111 | 30.017 | 100 | 10,1021/acsnano,1c05345 | 1.4916
Hexagonal | 16.3 | 118.18 | 72000 | 27 | OH | 1.81111111 | 36.376 | 100 | 10,1021/acsnano,1c05345 | 1.572593
Hexagonal | 16.3 | 147.93 | 72000 | 27 | OH | 1.81111111 | 45.534 | 100 | 10,1021/acsnano,1c05345 | 1.66777
Hexagonal | 16.3 | 177.27 | 72000 | 27 | OH | 1.81111111 | 54.564 | 100 | 10,1021/acsnano,1c05345 | 1.744794
Hexagonal | 16.3 | 221.48 | 72000 | 27 | OH | 1.81111111 | 68.173 | 100 | 10,1021/acsnano,1c05345 | 1.839937
Hexagonal | 27.71 | 97.52 | 72000 | 27 | OH | 3.07888889 | 71.681 | 96.69 | 10,1021/acsnano,1c05345 | 1.861421
Hexagonal | 27.71 | 118.18 | 72000 | 27 | OH | 3.07888889 | 86.868 | 96.78 | 10,1021/acsnano,1c05345 | 1.943831
Hexagonal | 27.71 | 147.93 | 72000 | 27 | OH | 3.07888889 | 108.736 | 94.42 | 10,1021/acsnano,1c05345 | 2.040349
Hexagonal | 27.71 | 177.27 | 72000 | 27 | OH | 3.07888889 | 130.301 | 82.96 | 10,1021/acsnano,1c05345 | 2.118268
Hexagonal | 27.71 | 221.48 | 72000 | 27 | OH | 3.07888889 | 162.798 | 89.98 | 10,1021/acsnano,1c05345 | 2.214309
Hexagonal | 61.73 | 97.52 | 72000 | 27 | OH | 6.85888889 | 301.394 | 51.92 | 10,1021/acsnano,1c05345 | 2.480573
Hexagonal | 61.73 | 118.18 | 72000 | 27 | OH | 6.85888889 | 365.247 | 47.47 | 10,1021/acsnano,1c05345 | 2.563774
Hexagonal | 61.73 | 147.93 | 72000 | 27 | OH | 6.85888889 | 457.19 | 45.55 | 10,1021/acsnano,1c05345 | 2.661046
Hexagonal | 61.73 | 177.27 | 72000 | 27 | OH | 6.85888889 | 547.868 | 31.14 | 10,1021/acsnano,1c05345 | 2.739468
Hexagonal | 61.73 | 221.48 | 72000 | 27 | OH | 6.85888889 | 684.508 | 33.84 | 10,1021/acsnano,1c05345 | 2.836013
Hexagonal | 7.065 | 25 | 35064 | 27 | FH | 0.785 | 3.493 | 100 | 10,1021/acsnano,1c05345 | 0.6525364
Hexagonal | 7.065 | 50 | 35064 | 27 | FH | 0.785 | 5.044 | 100 | 10,1021/acsnano,1c05345 | 0.7813245
Hexagonal | 7.065 | 75 | 35064 | 27 | FH | 0.785 | 23.659 | 100 | 10,1021/acsnano,1c05345 | 1.391975
Hexagonal | 7.065 | 100 | 35064 | 27 | FH | 0.785 | 38.621 | 100 | 10,1021/acsnano,1c05345 | 1.597925
Hexagonal | 7.065 | 125 | 35064 | 27 | FH | 0.785 | 41.774 | 100 | 10,1021/acsnano,1c05345 | 1.63118
Hexagonal | 7.065 | 150 | 35064 | 27 | FH | 0.785 | 44.206 | 98 | 10,1021/acsnano,1c05345 | 1.655196
Hexagonal | 15.89625 | 25 | 35064 | 27 | FH | 1.76625 | 11.359 | 98 | 10,1021/acsnano,1c05345 | 1.091983
Hexagonal | 15.89625 | 50 | 35064 | 27 | FH | 1.76625 | 20.647 | 97 | 10,1021/acsnano,1c05345 | 1.335398
Hexagonal | 15.89625 | 75 | 35064 | 27 | FH | 1.76625 | 38.381 | 95 | 10,1021/acsnano,1c05345 | 1.595287
Hexagonal | 15.89625 | 100 | 35064 | 27 | FH | 1.76625 | 53.924 | 93 | 10,1021/acsnano,1c05345 | 1.739762
Hexagonal | 15.89625 | 125 | 35064 | 27 | FH | 1.76625 | 59.408 | 91 | 10,1021/acsnano,1c05345 | 1.781094
Hexagonal | 15.89625 | 150 | 35064 | 27 | FH | 1.76625 | 64.032 | 90 | 10,1021/acsnano,1c05345 | 1.813127
Hexagonal | 52.7834 | 10 | 33000 | 27 | H | 6.00425435 | 7.885 | 92.5 | 10,1021/acsnano,1c05345 | 0.9486574
Hexagonal | 52.7834 | 50 | 33000 | 27 | H | 6.00425435 | 31.557 | 92.5 | 10,1021/acsnano,1c05345 | 1.512644
Hexagonal | 52.7834 | 100 | 33000 | 27 | H | 6.00425435 | 55.506 | 92.5 | 10,1021/acsnano,1c05345 | 1.752095
Hexagonal | 52.7834 | 150 | 33000 | 27 | H | 6.00425435 | 96.042 | 92.5 | 10,1021/acsnano,1c05345 | 1.98696
Hexagonal | 52.7834 | 200 | 33000 | 27 | H | 6.00425435 | 131.957 | 92.5 | 10,1021/acsnano,1c05345 | 2.123711
Hexagonal | 34.1946 | 10 | 33000 | 27 | OH | 3.88972813 | 5.436 | 93 | 10,1021/acsnano,1c05345 | 0.808616
Hexagonal | 34.1946 | 50 | 33000 | 27 | OH | 3.88972813 | 19.59 | 93 | 10,1021/acsnano,1c05345 | 1.313656
Hexagonal | 34.1946 | 100 | 33000 | 27 | OH | 3.88972813 | 46.527 | 93 | 10,1021/acsnano,1c05345 | 1.67694
Hexagonal | 34.1946 | 150 | 33000 | 27 | OH | 3.88972813 | 72.648 | 93 | 10,1021/acsnano,1c05345 | 1.867161
Hexagonal | 34.1946 | 200 | 33000 | 27 | OH | 3.88972813 | 102.85 | 93 | 10,1021/acsnano,1c05345 | 2.016407
Hexagonal | 24.6176 | 10 | 33000 | 27 | H | 2.80031851 | 0.816 | 100 | 10,1021/acsnano,1c05345 | 0.2591158
Hexagonal | 24.6176 | 50 | 33000 | 27 | H | 2.80031851 | 7.346 | 100 | 10,1021/acsnano,1c05345 | 0.9214784
Hexagonal | 24.6176 | 100 | 33000 | 27 | H | 2.80031851 | 14.146 | 100 | 10,1021/acsnano,1c05345 | 1.180298
Hexagonal | 24.6176 | 150 | 33000 | 27 | H | 2.80031851 | 20.407 | 100 | 10,1021/acsnano,1c05345 | 1.330556
Hexagonal | 24.6176 | 200 | 33000 | 27 | H | 2.80031851 | 30.202 | 100 | 10,1021/acsnano,1c05345 | 1.494182
Hexagonal | 16.6106 | 10 | 33000 | 27 | OH | 1.88950063 | 1.086 | 100 | 10,1021/acsnano,1c05345 | 0.3193143
Hexagonal | 16.6106 | 50 | 33000 | 27 | OH | 1.88950063 | 7.346 | 100 | 10,1021/acsnano,1c05345 | 0.9214784
Hexagonal | 16.6106 | 100 | 33000 | 27 | OH | 1.88950063 | 16.595 | 100 | 10,1021/acsnano,1c05345 | 1.245389
Hexagonal | 16.6106 | 150 | 33000 | 27 | OH | 1.88950063 | 26.121 | 100 | 10,1021/acsnano,1c05345 | 1.433306
Hexagonal | 16.6106 | 200 | 33000 | 27 | OH | 1.88950063 | 33.189 | 100 | 10,1021/acsnano,1c05345 | 1.533886
Hexagonal | 21.2264 | 10 | 33000 | 27 | H | 2.41456035 | 1.633 | 100 | 10,1021/acsnano,1c05345 | 0.4204509
Hexagonal | 21.2264 | 50 | 33000 | 27 | H | 2.41456035 | 3.265 | 100 | 10,1021/acsnano,1c05345 | 0.629919
Hexagonal | 21.2264 | 100 | 33000 | 27 | H | 2.41456035 | 6.53 | 100 | 10,1021/acsnano,1c05345 | 0.876795
Hexagonal | 21.2264 | 150 | 33000 | 27 | H | 2.41456035 | 12.783 | 100 | 10,1021/acsnano,1c05345 | 1.139344
Hexagonal | 21.2264 | 200 | 33000 | 27 | H | 2.41456035 | 16.595 | 100 | 10,1021/acsnano,1c05345 | 1.245389
Hexagonal | 11.3354 | 10 | 33000 | 27 | OH | 1.28943237 | 2.171 | 100 | 10,1021/acsnano,1c05345 | 0.5011962
Hexagonal | 11.3354 | 50 | 33000 | 27 | OH | 1.28943237 | 3.534 | 100 | 10,1021/acsnano,1c05345 | 0.6564815
Hexagonal | 11.3354 | 100 | 33000 | 27 | OH | 1.28943237 | 11.15 | 100 | 10,1021/acsnano,1c05345 | 1.084576
Hexagonal | 11.3354 | 150 | 33000 | 27 | OH | 1.28943237 | 16.864 | 100 | 10,1021/acsnano,1c05345 | 1.251979
Hexagonal | 11.3354 | 200 | 33000 | 27 | OH | 1.28943237 | 22.308 | 100 | 10,1021/acsnano,1c05345 | 1.367505
Hexagonal | 62.17985 | 50 | 35064 | 27 | N | 5.30229915 | 25.31 | 100 | 10,1021/acsnano,1c05345 | 1.420121
Hexagonal | 62.17985 | 130 | 35064 | 27 | N | 5.30229915 | 66.513 | 99.64 | 10,1021/acsnano,1c05345 | 1.829387
Hexagonal | 62.17985 | 200 | 35064 | 27 | N | 5.30229915 | 99.48 | 93.26 | 10,1021/acsnano,1c05345 | 2.00208
Hexagonal | 62.17985 | 265 | 35064 | 27 | N | 5.30229915 | 132.446 | 88.31 | 10,1021/acsnano,1c05345 | 2.125306
Hexagonal | 62.17985 | 330 | 35064 | 27 | N | 5.30229915 | 166.603 | 82.95 | 10,1021/acsnano,1c05345 | 2.224282
Hexagonal | 62.17985 | 400 | 35064 | 27 | N | 5.30229915 | 198.379 | 77.19 | 10,1021/acsnano,1c05345 | 2.299679
Hexagonal | 62.17985 | 530 | 35064 | 27 | N | 5.30229915 | 264.321 | 66.74 | 10,1021/acsnano,1c05345 | 2.423772
Hexagonal | 51.50385 | 50 | 35064 | 27 | NH | 4.39191828 | 14.652 | 100 | 10,1021/acsnano,1c05345 | 1.19457
Hexagonal | 51.50385 | 130 | 35064 | 27 | NH | 4.39191828 | 35.729 | 99.43 | 10,1021/acsnano,1c05345 | 1.565009
Hexagonal | 51.50385 | 200 | 35064 | 27 | NH | 4.39191828 | 53.293 | 96.08 | 10,1021/acsnano,1c05345 | 1.734744
Hexagonal | 51.50385 | 265 | 35064 | 27 | NH | 4.39191828 | 87.25 | 92.93 | 10,1021/acsnano,1c05345 | 1.945715
Hexagonal | 51.50385 | 330 | 35064 | 27 | NH | 4.39191828 | 104.223 | 89.38 | 10,1021/acsnano,1c05345 | 2.022111
Hexagonal | 51.50385 | 400 | 35064 | 27 | NH | 4.39191828 | 136.41 | 86.03 | 10,1021/acsnano,1c05345 | 2.138018
Hexagonal | 51.50385 | 530 | 35064 | 27 | NH | 4.39191828 | 68.495 | 79.33 | 10,1021/acsnano,1c05345 | 1.841954
Hexagonal | 50.24 | 50 | 35064 | 27 | NH | 4.28414525 | 9.908 | 100 | 10,1021/acsnano,1c05345 | 1.037745
Hexagonal | 50.24 | 130 | 35064 | 27 | NH | 4.28414525 | 28.623 | 99.43 | 10,1021/acsnano,1c05345 | 1.471629
Hexagonal | 50.24 | 200 | 35064 | 27 | NH | 4.28414525 | 44.996 | 96.08 | 10,1021/acsnano,1c05345 | 1.66272
Hexagonal | 50.24 | 265 | 35064 | 27 | NH | 4.28414525 | 59.017 | 92.93 | 10,1021/acsnano,1c05345 | 1.778274
Hexagonal | 50.24 | 330 | 35064 | 27 | NH | 4.28414525 | 74.82 | 89.38 | 10,1021/acsnano,1c05345 | 1.879784
Hexagonal | 50.24 | 400 | 35064 | 27 | NH | 4.28414525 | 91.784 | 86.03 | 10,1021/acsnano,1c05345 | 1.967473
Hexagonal | 50.24 | 530 | 35064 | 27 | NH | 4.28414525 | 121.608 | 79.33 | 10,1021/acsnano,1c05345 | 2.088519
Hexagonal | 44.15625 | 50 | 35064 | 27 | NO | 3.76536204 | 9.898 | 100 | 10,1021/acsnano,1c05345 | 1.037347
Hexagonal | 44.15625 | 130 | 35064 | 27 | NO | 3.76536204 | 23.879 | 99.63 | 10,1021/acsnano,1c05345 | 1.395833
Hexagonal | 44.15625 | 200 | 35064 | 27 | NO | 3.76536204 | 36.109 | 98.49 | 10,1021/acsnano,1c05345 | 1.569479
Hexagonal | 44.15625 | 265 | 35064 | 27 | NO | 3.76536204 | 51.912 | 98.15 | 10,1021/acsnano,1c05345 | 1.723554
Hexagonal | 44.15625 | 330 | 35064 | 27 | NO | 3.76536204 | 63.561 | 97.83 | 10,1021/acsnano,1c05345 | 1.80997
Hexagonal | 44.15625 | 400 | 35064 | 27 | NO | 3.76536204 | 75.21 | 97.29 | 10,1021/acsnano,1c05345 | 1.882012
Hexagonal | 44.15625 | 530 | 35064 | 27 | NO | 3.76536204 | 102.062 | 96.23 | 10,1021/acsnano,1c05345 | 2.013099
Hexagonal | 47.7594 | 50 | 35064 | 27 | H | 4.07261558 | 8.727 | 100 | 10,1021/acsnano,1c05345 | 0.9879789
Hexagonal | 47.7594 | 130 | 35064 | 27 | H | 4.07261558 | 21.517 | 99.22 | 10,1021/acsnano,1c05345 | 1.352511
Hexagonal | 47.7594 | 200 | 35064 | 27 | H | 4.07261558 | 32.566 | 97.89 | 10,1021/acsnano,1c05345 | 1.5259
Hexagonal | 47.7594 | 265 | 35064 | 27 | H | 4.07261558 | 44.216 | 96.55 | 10,1021/acsnano,1c05345 | 1.655292
Hexagonal | 47.7594 | 330 | 35064 | 27 | H | 4.07261558 | 55.274 | 95.21 | 10,1021/acsnano,1c05345 | 1.750308
Hexagonal | 47.7594 | 400 | 35064 | 27 | H | 4.07261558 | 67.504 | 94.67 | 10,1021/acsnano,1c05345 | 1.835716
Hexagonal | 47.7594 | 530 | 35064 | 27 | H | 4.07261558 | 90.202 | 92.2 | 10,1021/acsnano,1c05345 | 1.960004
Hexagonal | 33.16625 | 50 | 201670 | 27 | OH | 1.7614264 | 29.649 | 100 | 10,1021/acsnano,1c05345 | 1.486416
Hexagonal | 33.16625 | 100 | 201670 | 27 | OH | 1.7614264 | 59.297 | 100 | 10,1021/acsnano,1c05345 | 1.780296
Hexagonal | 33.16625 | 200 | 201670 | 27 | OH | 1.7614264 | 118.595 | 100 | 10,1021/acsnano,1c05345 | 2.077713
Hexagonal | 33.16625 | 300 | 201670 | 27 | OH | 1.7614264 | 177.892 | 100 | 10,1021/acsnano,1c05345 | 2.252591
Hexagonal | 52.013786 | 50 | 201670 | 27 | NH | 2.76240021 | 58.168 | 94.93 | 10,1021/acsnano,1c05345 | 1.772087
Hexagonal | 52.013786 | 100 | 201670 | 27 | NH | 2.76240021 | 116.337 | 93.6 | 10,1021/acsnano,1c05345 | 2.069435
Hexagonal | 52.013786 | 200 | 201670 | 27 | NH | 2.76240021 | 232.673 | 86.31 | 10,1021/acsnano,1c05345 | 2.368609
Hexagonal | 52.013786 | 300 | 201670 | 27 | NH | 2.76240021 | 349.01 | 86.72 | 10,1021/acsnano,1c05345 | 2.54408
Hexagonal | 82.313216 | 50 | 201670 | 27 | B | 4.37157266 | 60.099 | 98.09 | 10,1021/acsnano,1c05345 | 1.786034
Hexagonal | 82.313216 | 100 | 201670 | 27 | B | 4.37157266 | 120.198 | 98 | 10,1021/acsnano,1c05345 | 2.083495
Hexagonal | 82.313216 | 200 | 201670 | 27 | B | 4.37157266 | 240.395 | 89.95 | 10,1021/acsnano,1c05345 | 2.382728
Hexagonal | 82.313216 | 300 | 201670 | 27 | B | 4.37157266 | 360.593 | 80.08 | 10,1021/acsnano,1c05345 | 2.55822
Ozark | 159.574 | 50 | 170000 | 27 | Pristine | 9.97 | 78.846 | 99.08 | 10,1021/acs,jpcb,1c06327 | 1.902253
Ozark | 159.574 | 75 | 170000 | 27 | Pristine | 9.97 | 104.231 | 96.896 | 10,1021/acs,jpcb,1c06327 | 2.022144
Ozark | 159.574 | 100 | 170000 | 27 | Pristine | 9.97 | 135.385 | 95.287 | 10,1021/acs,jpcb,1c06327 | 2.134767
Ozark | 159.574 | 125 | 170000 | 27 | Pristine | 9.97 | 168.8465 | 90.575 | 10,1021/acs,jpcb,1c06327 | 2.230057
Ozark | 159.574 | 150 | 170000 | 27 | Pristine | 9.97 | 195 | 86.207 | 10,1021/acs,jpcb,1c06327 | 2.292256
Circular | 65.7 | 50 | 170000 | 27 | Pristine | 4.11 | 41.538 | 98.276 | 10,1021/acs,jpcb,1c06327 | 1.628777
Circular | 65.7 | 75 | 170000 | 27 | Pristine | 4.11 | 60 | 96.092 | 10,1021/acs,jpcb,1c06327 | 1.78533
Circular | 65.7 | 100 | 170000 | 27 | Pristine | 4.11 | 79.615 | 96.896 | 10,1021/acs,jpcb,1c06327 | 1.906416
Circular | 65.7 | 125 | 170000 | 27 | Pristine | 4.11 | 95 | 95.747 | 10,1021/acs,jpcb,1c06327 | 1.982271
Circular | 65.7 | 150 | 170000 | 27 | Pristine | 4.11 | 111.538 | 90.46 | 10,1021/acs,jpcb,1c06327 | 2.051299
Circular | 88.049 | 50 | 170000 | 27 | Pristine | 5.5 | 69.615 | 94.713 | 10,1021/acs,jpcb,1c06327 | 1.848897
Circular | 88.049 | 75 | 170000 | 27 | Pristine | 5.5 | 95.769 | 89.54 | 10,1021/acs,jpcb,1c06327 | 1.985736
Circular | 88.049 | 100 | 170000 | 27 | Pristine | 5.5 | 130.769 | 82.873 | 10,1021/acs,jpcb,1c06327 | 2.119813
Circular | 88.049 | 125 | 170000 | 27 | Pristine | 5.5 | 154.23 | 79.08 | 10,1021/acs,jpcb,1c06327 | 2.190976
Circular | 88.049 | 150 | 170000 | 27 | Pristine | 5.5 | 191.538 | 63.678 | 10,1021/acs,jpcb,1c06327 | 2.284516
Triangular | 84.617 | 50 | 170000 | 27 | Pristine | 5.29 | 48.461 | 96.437 | 10,1021/acs,jpcb,1c06327 | 1.694263
Triangular | 84.617 | 75 | 170000 | 27 | Pristine | 5.29 | 81.154 | 95.287 | 10,1021/acs,jpcb,1c06327 | 1.914629
Triangular | 84.617 | 100 | 170000 | 27 | Pristine | 5.29 | 105 | 89.77 | 10,1021/acs,jpcb,1c06327 | 2.025306
Triangular | 84.617 | 125 | 170000 | 27 | Pristine | 5.29 | 128.077 | 85.632 | 10,1021/acs,jpcb,1c06327 | 2.110849
Triangular | 84.617 | 150 | 170000 | 27 | Pristine | 5.29 | 151.923 | 78.276 | 10,1021/acs,jpcb,1c06327 | 2.184473
Rhombic | 89.889 | 50 | 170000 | 27 | Pristine | 5.62 | 65.769 | 95.517 | 10,1021/acs,jpcb,1c06327 | 1.824575
Rhombic | 89.889 | 75 | 170000 | 27 | Pristine | 5.62 | 90.769 | 92.184 | 10,1021/acs,jpcb,1c06327 | 1.962696
Rhombic | 89.889 | 100 | 170000 | 27 | Pristine | 5.62 | 122.692 | 86.552 | 10,1021/acs,jpcb,1c06327 | 2.092342
Rhombic | 89.889 | 125 | 170000 | 27 | Pristine | 5.62 | 150.769 | 79.885 | 10,1021/acs,jpcb,1c06327 | 2.181183
Rhombic | 89.889 | 150 | 170000 | 27 | Pristine | 5.62 | 174.615 | 71.034 | 10,1021/acs,jpcb,1c06327 | 2.244562
Ozark | 159.574 | 100 | 170000 | 27 | H | 9.97 | 133.59 | 95.672 | 10,1021/acs,jpcb,1c06327 | 2.129013
Hexagonal | 37.4 | 300 | 29000 | 27 | Si | 4.16 | 2855.46 | 33.158 | 10,1016/j,commatsci,2016,07,036 | 3.455828
Hexagonal | 37.4 | 200 | 29000 | 27 | Si | 4.16 | 2115.49 | 24.912 | 10,1016/j,commatsci,2016,07,036 | 3.325616
Hexagonal | 37.4 | 100 | 29000 | 27 | Si | 4.16 | 1917.122 | 79.4912 | 10,1016/j,commatsci,2016,07,036 | 3.282876
Hexagonal | 95 | 300 | 29000 | 27 | Si | 10.56 | 2542.851 | 16.666 | 10,1016/j,commatsci,2016,07,036 | 3.405492
Hexagonal | 95 | 200 | 29000 | 27 | Si | 10.56 | 1580.329 | 16.842 | 10,1016/j,commatsci,2016,07,036 | 3.199022
Hexagonal | 95 | 100 | 29000 | 27 | Si | 10.56 | 1409.639 | 25.263 | 10,1016/j,commatsci,2016,07,036 | 3.149416
Hexagonal | 52.81 | 10 | 33000 | 25 | H | 6.01 | 6.668 | 90.6 | 10,1016/j,carbon,2017,01,099 | 0.8846821
Hexagonal | 52.81 | 50 | 33000 | 25 | H | 6.01 | 36.67 | 84.3 | 10,1016/j,carbon,2017,01,099 | 1.575996
Hexagonal | 52.81 | 100 | 33000 | 25 | H | 6.01 | 56.67 | 71.7 | 10,1016/j,carbon,2017,01,099 | 1.76095
Hexagonal | 52.81 | 200 | 33000 | 25 | H | 6.01 | 136.67 | 39.8 | 10,1016/j,carbon,2017,01,099 | 2.138839
Hexagonal | 52.81 | 10 | 33000 | 25 | OH | 6.01 | 6.68 | 93.8 | 10,1016/j,carbon,2017,01,099 | 0.8853612
Hexagonal | 52.81 | 50 | 33000 | 25 | OH | 6.01 | 15 | 93.8 | 10,1016/j,carbon,2017,01,099 | 1.20412
Hexagonal | 52.81 | 100 | 33000 | 25 | OH | 6.01 | 46.666 | 61.9 | 10,1016/j,carbon,2017,01,099 | 1.678209
Hexagonal | 52.81 | 200 | 33000 | 25 | OH | 6.01 | 106.666 | 46.85 | 10,1016/j,carbon,2017,01,099 | 2.032079
Hexagonal | 24.63 | 10 | 33000 | 25 | H | 2.8 | 2.15 | 100 | 10,1016/j,carbon,2017,01,099 | 0.4983106
Hexagonal | 24.63 | 50 | 33000 | 25 | H | 2.8 | 11.22 | 100 | 10,1016/j,carbon,2017,01,099 | 1.087071
Hexagonal | 24.63 | 100 | 33000 | 25 | H | 2.8 | 13.171 | 100 | 10,1016/j,carbon,2017,01,099 | 1.1514
Hexagonal | 24.63 | 200 | 33000 | 25 | H | 2.8 | 33.658 | 100 | 10,1016/j,carbon,2017,01,099 | 1.539803
Hexagonal | 34.21 | 10 | 33000 | 25 | OH | 3.89 | 2.857 | 100 | 10,1016/j,carbon,2017,01,099 | 0.5862496
Hexagonal | 34.21 | 50 | 33000 | 25 | OH | 3.89 | 7.073 | 100 | 10,1016/j,carbon,2017,01,099 | 0.907035
Hexagonal | 34.21 | 100 | 33000 | 25 | OH | 3.89 | 15.61 | 100 | 10,1016/j,carbon,2017,01,099 | 1.22037
Hexagonal | 34.21 | 200 | 33000 | 25 | OH | 3.89 | 31.7 | 100 | 10,1016/j,carbon,2017,01,099 | 1.514548
Hexagonal | 11.34 | 10 | 33000 | 25 | H | 1.29 | 2.188 | 100 | 10,1016/j,carbon,2017,01,099 | 0.5035183
Hexagonal | 11.34 | 50 | 33000 | 25 | H | 1.29 | 3.125 | 100 | 10,1016/j,carbon,2017,01,099 | 0.615424
Hexagonal | 11.34 | 100 | 33000 | 25 | H | 1.29 | 7.967 | 100 | 10,1016/j,carbon,2017,01,099 | 0.9526472
Hexagonal | 11.34 | 200 | 33000 | 25 | H | 1.29 | 16.458 | 100 | 10,1016/j,carbon,2017,01,099 | 1.241994
Hexagonal | 16.62 | 10 | 33000 | 25 | OH | 1.89 | 2.5 | 100 | 10,1016/j,carbon,2017,01,099 | 0.544068
Hexagonal | 16.62 | 50 | 33000 | 25 | OH | 1.89 | 5.313 | 100 | 10,1016/j,carbon,2017,01,099 | 0.8002358
Hexagonal | 16.62 | 100 | 33000 | 25 | OH | 1.89 | 12.969 | 100 | 10,1016/j,carbon,2017,01,099 | 1.145165
Hexagonal | 16.62 | 200 | 33000 | 25 | OH | 1.89 | 23.646 | 100 | 10,1016/j,carbon,2017,01,099 | 1.391746
Circular | 2.981481 | 100 | 170000 | 27 | Pristine | 0.1863426 | 0.01 | 100 | 10,1038/s41699-021-00246-9 | 0.004321374
Circular | 3.006173 | 100 | 170000 | 27 | Pristine | 0.1878858 | 0.01 | 100 | 10,1038/s41699-021-00246-9 | 0.004321374
Circular | 10.12346 | 100 | 170000 | 27 | Pristine | 0.632716 | 3.353465 | 99.9121 | 10,1038/s41699-021-00246-9 | 0.6388351
Circular | 10.30864 | 100 | 170000 | 27 | Pristine | 0.6442901 | 3.346464 | 99.8455 | 10,1038/s41699-021-00246-9 | 0.638136
Circular | 12.69136 | 100 | 170000 | 27 | Pristine | 0.7932099 | 4.862771 | 99.725 | 10,1038/s41699-021-00246-9 | 0.7681029
Circular | 12.87654 | 100 | 170000 | 27 | Pristine | 0.804784 | 4.812951 | 99.548 | 10,1038/s41699-021-00246-9 | 0.7643967
Circular | 14.1358 | 100 | 170000 | 27 | Pristine | 0.8834877 | 8.559449 | 99.1579 | 10,1038/s41699-021-00246-9 | 0.9804329
Circular | 14.32099 | 100 | 170000 | 27 | Pristine | 0.8950617 | 8.528692 | 99.0145 | 10,1038/s41699-021-00246-9 | 0.9790333
Circular | 15.83951 | 100 | 170000 | 27 | Pristine | 0.9899691 | 8.014809 | 98.99885 | 10,1038/s41699-021-00246-9 | 0.9549565
Circular | 17.20988 | 100 | 170000 | 27 | Pristine | 1.075617 | 10.20878 | 98.99825 | 10,1038/s41699-021-00246-9 | 1.049558
Circular | 17.24691 | 100 | 170000 | 27 | Pristine | 1.077932 | 10.20419 | 98.99782 | 10,1038/s41699-021-00246-9 | 1.049381
Circular | 18.83951 | 100 | 170000 | 27 | Pristine | 1.177469 | 12.1364 | 98.955115 | 10,1038/s41699-021-00246-9 | 1.118476
Circular | 18.90123 | 100 | 170000 | 27 | Pristine | 1.181327 | 12.03582 | 98.8947582 | 10,1038/s41699-021-00246-9 | 1.115138
Circular | 21.39506 | 100 | 170000 | 27 | Pristine | 1.337191 | 13.37739 | 98.8957582 | 10,1038/s41699-021-00246-9 | 1.15768
Circular | 21.59259 | 100 | 170000 | 27 | Pristine | 1.349537 | 13.25669 | 98.8967582 | 10,1038/s41699-021-00246-9 | 1.154019
Circular | 23.95062 | 100 | 170000 | 27 | Pristine | 1.496914 | 13.86186 | 98.8947582 | 10,1038/s41699-021-00246-9 | 1.172073
Circular | 24.28395 | 100 | 170000 | 27 | Pristine | 1.517747 | 13.84456 | 98.8547582 | 10,1038/s41699-021-00246-9 | 1.171567
Circular | 27.01235 | 100 | 170000 | 27 | Pristine | 1.688272 | 18.73357 | 98.854 | 10,1038/s41699-021-00246-9 | 1.295206
Circular | 27.04938 | 100 | 170000 | 27 | Pristine | 1.690586 | 18.47922 | 98.7554 | 10,1038/s41699-021-00246-9 | 1.289571
Circular | 27.14815 | 100 | 170000 | 27 | Pristine | 1.696759 | 18.67406 | 98.56554 | 10,1038/s41699-021-00246-9 | 1.293894
Circular | 29.61728 | 100 | 170000 | 27 | Pristine | 1.85108 | 19.68451 | 98.187 | 10,1038/s41699-021-00246-9 | 1.315645
Circular | 29.71605 | 100 | 170000 | 27 | Pristine | 1.857253 | 19.94205 | 98.187 | 10,1038/s41699-021-00246-9 | 1.321019
Circular | 31.14815 | 100 | 170000 | 27 | Pristine | 1.946759 | 28.67495 | 97.969892 | 10,1038/s41699-021-00246-9 | 1.47239
Circular | 31.87654 | 100 | 170000 | 27 | Pristine | 1.992284 | 28.35464 | 97.964892 | 10,1038/s41699-021-00246-9 | 1.467677
Circular | 32.07407 | 100 | 170000 | 27 | Pristine | 2.00463 | 28.53206 | 97.964892 | 10,1038/s41699-021-00246-9 | 1.470294
Circular | 35.1358 | 100 | 170000 | 27 | Pristine | 2.195988 | 31.25311 | 97.964892 | 10,1038/s41699-021-00246-9 | 1.508572
Circular | 36.02469 | 100 | 170000 | 27 | Pristine | 2.251543 | 31.22518 | 97.964892 | 10,1038/s41699-021-00246-9 | 1.508195
Circular | 36.83951 | 100 | 170000 | 27 | Pristine | 2.302469 | 31.65963 | 97.964892 | 10,1038/s41699-021-00246-9 | 1.514011
Circular | 38.46914 | 100 | 170000 | 27 | Pristine | 2.404321 | 33.06115 | 97.9566 | 10,1038/s41699-021-00246-9 | 1.532259
Circular | 38.83951 | 100 | 170000 | 27 | Pristine | 2.427469 | 38.7795 | 97.86872545 | 10,1038/s41699-021-00246-9 | 1.599659
Circular | 38.85185 | 100 | 170000 | 27 | Pristine | 2.428241 | 38.56348 | 97.868625 | 10,1038/s41699-021-00246-9 | 1.597294
Circular | 41.8642 | 100 | 170000 | 27 | Pristine | 2.616512 | 41.24507 | 97.8526155 | 10,1038/s41699-021-00246-9 | 1.625776
Circular | 43.28395 | 100 | 170000 | 27 | Pristine | 2.705247 | 42.25803 | 97.7891 | 10,1038/s41699-021-00246-9 | 1.636067
Circular | 43.41975 | 100 | 170000 | 27 | Pristine | 2.713735 | 42.10055 | 97.788 | 10,1038/s41699-021-00246-9 | 1.634483
Circular | 45.64198 | 100 | 170000 | 27 | Pristine | 2.852623 | 47.83405 | 97.785 | 10,1038/s41699-021-00246-9 | 1.688723
Circular | 46.37037 | 100 | 170000 | 27 | Pristine | 2.898148 | 47.89924 | 97.781 | 10,1038/s41699-021-00246-9 | 1.689302
Circular | 46.5679 | 100 | 170000 | 27 | Pristine | 2.910494 | 47.96645 | 97.78 | 10,1038/s41699-021-00246-9 | 1.689899
Circular | 46.66667 | 100 | 170000 | 27 | Pristine | 2.916667 | 47.00166 | 97.70765 | 10,1038/s41699-021-00246-9 | 1.681256
Circular | 46.71605 | 100 | 170000 | 27 | Pristine | 2.919753 | 47.04114 | 97.36778 | 10,1038/s41699-021-00246-9 | 1.681613
Circular | 53.35802 | 100 | 170000 | 27 | Pristine | 3.334877 | 56.73504 | 97.3506 | 10,1038/s41699-021-00246-9 | 1.761439
Circular | 63.14815 | 100 | 170000 | 27 | Pristine | 3.946759 | 72.74422 | 94.8106 | 10,1038/s41699-021-00246-9 | 1.867728
Circular | 65.7037 | 100 | 170000 | 27 | Pristine | 4.106481 | 82.61445 | 93.88476 | 10,1038/s41699-021-00246-9 | 1.922281
Circular | 65.74074 | 100 | 170000 | 27 | Pristine | 4.108796 | 82.093 | 93.91858 | 10,1038/s41699-021-00246-9 | 1.919564
Circular | 72.88889 | 100 | 170000 | 27 | Pristine | 4.555556 | 91.1574 | 92.8919 | 10,1038/s41699-021-00246-9 | 1.96453
Circular | 73.02469 | 100 | 170000 | 27 | Pristine | 4.564043 | 91.32042 | 92.5299 | 10,1038/s41699-021-00246-9 | 1.965298
Circular | 74.44444 | 100 | 170000 | 27 | Pristine | 4.652778 | 94.11737 | 91.91875 | 10,1038/s41699-021-00246-9 | 1.97826
Circular | 75.76543 | 100 | 170000 | 27 | Pristine | 4.73534 | 101.4815 | 89.05677 | 10,1038/s41699-021-00246-9 | 2.010645
Circular | 76.40741 | 100 | 170000 | 27 | Pristine | 4.775463 | 102.0769 | 89.32865 | 10,1038/s41699-021-00246-9 | 2.013161
Circular | 77.97531 | 100 | 170000 | 27 | Pristine | 4.873457 | 109.7706 | 88.08081 | 10,1038/s41699-021-00246-9 | 2.044424
Circular | 78.11111 | 100 | 170000 | 27 | Pristine | 4.881944 | 109.9398 | 88.00403 | 10,1038/s41699-021-00246-9 | 2.045087
Circular | 81.37037 | 100 | 170000 | 27 | Pristine | 5.085648 | 119.1893 | 86.74195 | 10,1038/s41699-021-00246-9 | 2.079866
Circular | 81.50617 | 100 | 170000 | 27 | Pristine | 5.094136 | 118.1358 | 86.6024 | 10,1038/s41699-021-00246-9 | 2.076042
Circular | 84.09877 | 100 | 170000 | 27 | Pristine | 5.256173 | 115.8548 | 86.00953 | 10,1038/s41699-021-00246-9 | 2.067647
Circular | 84.95062 | 100 | 170000 | 27 | Pristine | 5.309414 | 116.0576 | 84.97482 | 10,1038/s41699-021-00246-9 | 2.0684
Circular | 86.62963 | 100 | 170000 | 27 | Pristine | 5.414352 | 135.1362 | 81.71382 | 10,1038/s41699-021-00246-9 | 2.133974
Circular | 92.76543 | 100 | 170000 | 27 | Pristine | 5.79784 | 146.8706 | 80.96171 | 10,1038/s41699-021-00246-9 | 2.169882
Circular | 92.77778 | 100 | 170000 | 27 | Pristine | 5.798611 | 146.2935 | 80.82547 | 10,1038/s41699-021-00246-9 | 2.168184
Circular | 100.0494 | 100 | 170000 | 27 | Pristine | 6.253086 | 160.4421 | 70.34328 | 10,1038/s41699-021-00246-9 | 2.208017
Circular | 101.3827 | 100 | 170000 | 27 | Pristine | 6.33642 | 169.6758 | 67.06983 | 10,1038/s41699-021-00246-9 | 2.232172
Circular | 101.3951 | 100 | 170000 | 27 | Pristine | 6.337191 | 170.1713 | 67.58369 | 10,1038/s41699-021-00246-9 | 2.233431
Circular | 114.2222 | 100 | 170000 | 27 | Pristine | 7.138889 | 197.7859 | 64.4674 | 10,1038/s41699-021-00246-9 | 2.298386
Circular | 114.358 | 100 | 170000 | 27 | Pristine | 7.147377 | 198.8767 | 64.64935 | 10,1038/s41699-021-00246-9 | 2.300762
Circular | 121.037 | 100 | 170000 | 27 | Pristine | 7.564815 | 218.1227 | 55.98384 | 10,1038/s41699-021-00246-9 | 2.340687
Circular | 129.8025 | 100 | 170000 | 27 | Pristine | 8.112654 | 236.754 | 52.49864 | 10,1038/s41699-021-00246-9 | 2.376128
Circular | 131.3827 | 100 | 170000 | 27 | Pristine | 8.21142 | 237.4506 | 50.673 | 10,1038/s41699-021-00246-9 | 2.377398
Circular | 134.6296 | 100 | 170000 | 27 | Pristine | 8.414352 | 242.3666 | 42.7405 | 10,1038/s41699-021-00246-9 | 2.386261
Circular | 134.7654 | 100 | 170000 | 27 | Pristine | 8.42284 | 244.1075 | 43.31042 | 10,1038/s41699-021-00246-9 | 2.389357
Circular | 135.6173 | 100 | 170000 | 27 | Pristine | 8.47608 | 268.8059 | 38.93775 | 10,1038/s41699-021-00246-9 | 2.431052
Circular | 138.7654 | 100 | 170000 | 27 | Pristine | 8.67284 | 276.4722 | 37.08739 | 10,1038/s41699-021-00246-9 | 2.443219
Circular | 138.9877 | 100 | 170000 | 27 | Pristine | 8.686728 | 277.9116 | 37.11653 | 10,1038/s41699-021-00246-9 | 2.445467
Circular | 142.9506 | 100 | 170000 | 27 | Pristine | 8.934414 | 286.8597 | 34.11313 | 10,1038/s41699-021-00246-9 | 2.459181
Circular | 163.8025 | 100 | 170000 | 27 | Pristine | 10.23765 | 312.4094 | 21.29771 | 10,1038/s41699-021-00246-9 | 2.496112
Circular | 164.2963 | 100 | 170000 | 27 | Pristine | 10.26852 | 312.6139 | 21.20564 | 10,1038/s41699-021-00246-9 | 2.496395
Circular | 164.6914 | 100 | 170000 | 27 | Pristine | 10.29321 | 312.6852 | 21.37815 | 10,1038/s41699-021-00246-9 | 2.496494
Circular | 173.0247 | 100 | 170000 | 27 | Pristine | 10.81404 | 325.7677 | 19.8951 | 10,1038/s41699-021-00246-9 | 2.514239
Circular | 174.6914 | 100 | 170000 | 27 | Pristine | 10.91821 | 356.7187 | 9.682243 | 10,1038/s41699-021-00246-9 | 2.553542
Circular | 178.7778 | 100 | 170000 | 27 | Pristine | 11.17361 | 358.11 | 9.962359 | 10,1038/s41699-021-00246-9 | 2.555227
Circular | 180.6049 | 100 | 170000 | 27 | Pristine | 11.28781 | 358.5445 | 9.751443 | 10,1038/s41699-021-00246-9 | 2.555753
Circular | 192.8642 | 100 | 170000 | 27 | Pristine | 12.05401 | 387.8108 | 3.899077 | 10,1038/s41699-021-00246-9 | 2.589738
Circular | 193.7407 | 100 | 170000 | 27 | Pristine | 12.1088 | 387.839 | 3.871504 | 10,1038/s41699-021-00246-9 | 2.58977
Circular | 203.1728 | 100 | 170000 | 27 | Pristine | 12.6983 | 391.987 | 1.290775 | 10,1038/s41699-021-00246-9 | 2.594378
Circular | 205.3148 | 100 | 170000 | 27 | Pristine | 12.83218 | 393.0328 | 1.292422 | 10,1038/s41699-021-00246-9 | 2.595532
Hexagonal | 29.91 | 100 | 58440 | 40 | Pristine | 70.29 | 4.3 | 100 | 10,1039/C7NR07963J1 | 0.7242759
Hexagonal | 29.91 | 500 | 58440 | 40 | Pristine | 70.29 | 21.3 | 100 | 10,1039/C7NR07963J1 | 1.348305
Hexagonal | 29.91 | 1000 | 58440 | 40 | Pristine | 70.29 | 42.7 | 100 | 10,1039/C7NR07963J1 | 1.640481
Hexagonal | 29.91 | 1500 | 58440 | 40 | Pristine | 70.29 | 64 | 90 | 10,1039/C7NR07963J1 | 1.812913
Hexagonal | 29.91 | 2000 | 58440 | 40 | Pristine | 70.29 | 85.4 | 84 | 10,1039/C7NR07963J1 | 1.936514
Hexagonal | 29.91 | 2500 | 58440 | 40 | Pristine | 70.29 | 106.7 | 80 | 10,1039/C7NR07963J1 | 2.032216
Hexagonal | 20.48 | 100 | 58440 | 40 | H | 70.29 | 1.3 | 100 | 10,1039/C7NR07963J1 | 0.3617278
Hexagonal | 20.48 | 500 | 58440 | 40 | H | 70.29 | 6.3 | 100 | 10,1039/C7NR07963J1 | 0.8633229
Hexagonal | 20.48 | 1000 | 58440 | 40 | H | 70.29 | 12.5 | 100 | 10,1039/C7NR07963J1 | 1.130334
Hexagonal | 20.48 | 1500 | 58440 | 40 | H | 70.29 | 18.8 | 100 | 10,1039/C7NR07963J1 | 1.296665
Hexagonal | 20.48 | 2000 | 58440 | 40 | H | 70.29 | 25 | 100 | 10,1039/C7NR07963J1 | 1.414973
Hexagonal | 20.48 | 2500 | 58440 | 40 | H | 70.29 | 31.3 | 97 | 10,1039/C7NR07963J1 | 1.509203
Hexagonal | 25.15 | 100 | 58440 | 40 | Pristine | 31.21 | 4.9 | 100 | 10,1039/C7NR07963J1 | 0.770852
Hexagonal | 25.15 | 500 | 58440 | 40 | Pristine | 31.21 | 24.2 | 100 | 10,1039/C7NR07963J1 | 1.401401
Hexagonal | 25.15 | 1000 | 58440 | 40 | Pristine | 31.21 | 48.5 | 100 | 10,1039/C7NR07963J1 | 1.694605
Hexagonal | 25.15 | 1500 | 58440 | 40 | Pristine | 31.21 | 72.7 | 100 | 10,1039/C7NR07963J1 | 1.867467
Hexagonal | 25.15 | 2000 | 58440 | 40 | Pristine | 31.21 | 97 | 100 | 10,1039/C7NR07963J1 | 1.991226
Hexagonal | 25.15 | 2500 | 58440 | 40 | Pristine | 31.21 | 121.3 | 100 | 10,1039/C7NR07963J1 | 2.087426
Hexagonal | 15.72 | 100 | 58440 | 40 | H | 31.21 | 0.2 | 100 | 10,1039/C7NR07963J1 | 0.07918125
Hexagonal | 15.72 | 500 | 58440 | 40 | H | 31.21 | 1.1 | 100 | 10,1039/C7NR07963J1 | 0.3222193
Hexagonal | 15.72 | 1000 | 58440 | 40 | H | 31.21 | 2.2 | 100 | 10,1039/C7NR07963J1 | 0.50515
Hexagonal | 15.72 | 1500 | 58440 | 40 | H | 31.21 | 3.2 | 100 | 10,1039/C7NR07963J1 | 0.6232493
Hexagonal | 15.72 | 2000 | 58440 | 40 | H | 31.21 | 4.3 | 100 | 10,1039/C7NR07963J1 | 0.7242759
Hexagonal | 15.72 | 2500 | 58440 | 40 | H | 31.21 | 5.4 | 100 | 10,1039/C7NR07963J1 | 0.80618
Hexagonal | 45.57 | 100 | 58440 | 40 | Pristine | 34.88 | 17.5 | 100 | 10,1039/C7NR07963J1 | 1.267172
Hexagonal | 45.57 | 500 | 58440 | 40 | Pristine | 34.88 | 87.4 | 100 | 10,1039/C7NR07963J1 | 1.946452
Hexagonal | 45.57 | 1000 | 58440 | 40 | Pristine | 34.88 | 174.8 | 97 | 10,1039/C7NR07963J1 | 2.245019
Hexagonal | 45.57 | 1500 | 58440 | 40 | Pristine | 34.88 | 262.2 | 83 | 10,1039/C7NR07963J1 | 2.420286
Hexagonal | 45.57 | 2000 | 58440 | 40 | Pristine | 34.88 | 349.6 | 77 | 10,1039/C7NR07963J1 | 2.544812
Hexagonal | 45.57 | 2500 | 58440 | 40 | Pristine | 34.88 | 437 | 77 | 10,1039/C7NR07963J1 | 2.641474
Hexagonal | 35.31 | 100 | 58440 | 40 | H | 34.88 | 6.3 | 100 | 10,1039/C7NR07963J1 | 0.8633229
Hexagonal | 35.31 | 500 | 58440 | 40 | H | 34.88 | 31.4 | 100 | 10,1039/C7NR07963J1 | 1.510545
Hexagonal | 35.31 | 1000 | 58440 | 40 | H | 34.88 | 62.9 | 100 | 10,1039/C7NR07963J1 | 1.805501
Hexagonal | 35.31 | 1500 | 58440 | 40 | H | 34.88 | 94.4 | 97 | 10,1039/C7NR07963J1 | 1.979548
Hexagonal | 35.31 | 2000 | 58440 | 40 | H | 34.88 | 125.8 | 97 | 10,1039/C7NR07963J1 | 2.103119
Hexagonal | 35.31 | 2500 | 58440 | 40 | H | 34.88 | 157.3 | 93 | 10,1039/C7NR07963J1 | 2.199481
Hexagonal | 71.89 | 100 | 58440 | 40 | Pristine | 37.29 | 64.5 | 97 | 10,1039/C7NR07963J1 | 1.816241
Hexagonal | 71.89 | 500 | 58440 | 40 | Pristine | 37.29 | 322.3 | 87 | 10,1039/C7NR07963J1 | 2.509606
Hexagonal | 71.89 | 1000 | 58440 | 40 | Pristine | 37.29 | 644.7 | 83 | 10,1039/C7NR07963J1 | 2.810031
Hexagonal | 71.89 | 1500 | 58440 | 40 | Pristine | 37.29 | 967 | 77 | 10,1039/C7NR07963J1 | 2.985875
Hexagonal | 71.89 | 2000 | 58440 | 40 | Pristine | 37.29 | 1289.4 | 77 | 10,1039/C7NR07963J1 | 3.110724
Hexagonal | 71.89 | 2500 | 58440 | 40 | Pristine | 37.29 | 1611.7 | 70 | 10,1039/C7NR07963J1 | 3.207554
Hexagonal | 59.9 | 100 | 58440 | 40 | H | 37.29 | 34.8 | 97 | 10,1039/C7NR07963J1 | 1.553883
Hexagonal | 59.9 | 500 | 58440 | 40 | H | 37.29 | 174.1 | 93 | 10,1039/C7NR07963J1 | 2.243286
Hexagonal | 59.9 | 1000 | 58440 | 40 | H | 37.29 | 348.1 | 87 | 10,1039/C7NR07963J1 | 2.54295
Hexagonal | 59.9 | 1500 | 58440 | 40 | H | 37.29 | 522.2 | 87 | 10,1039/C7NR07963J1 | 2.718668
Hexagonal | 59.9 | 2000 | 58440 | 40 | H | 37.29 | 696.2 | 83 | 10,1039/C7NR07963J1 | 2.843357
Hexagonal | 59.9 | 2500 | 58440 | 40 | H | 37.29 | 870.3 | 77 | 10,1039/C7NR07963J1 | 2.940168
Circular | 63.62 | 100 | 11688 | 26.85 | Pristine | 7.07 | 50.8 | 100 | 10,1007/s11242-022-01870-9 | 1.71
Circular | 95.03 | 100 | 11688 | 26.85 | Pristine | 10.56 | 82.8 | 100 | 10,1007/s11242-022-01870-9 | 1.92
Circular | 132.73 | 100 | 11688 | 26.85 | Pristine | 14.75 | 118.8 | 100 | 10,1007/s11242-022-01870-9 | 2.08
Circular | 176.71 | 100 | 11688 | 26.85 | Pristine | 19.63 | 146.8 | 92.78 | 10,1007/s11242-022-01870-9 | 2.17
Circular | 63.62 | 150 | 11688 | 26.85 | Pristine | 7.07 | 81.8 | 100 | 10,1007/s11242-022-01870-9 | 1.92
Circular | 63.62 | 200 | 11688 | 26.85 | Pristine | 7.07 | 110.7 | 100 | 10,1007/s11242-022-01870-9 | 2.05
Circular | 95.03 | 200 | 11688 | 26.85 | Pristine | 10.56 | 131.053 | 96.66 | 10,1007/s11242-022-01870-9 | 2.1207
Circular | 132.73 | 150 | 11688 | 26.85 | Pristine | 14.75 | 146.2 | 99.22 | 10,1007/s11242-022-01870-9 | 2.17
Circular | 132.73 | 200 | 11688 | 26.85 | Pristine | 14.75 | 161.9 | 95.54 | 10,1007/s11242-022-01870-9 | 2.21
Circular | 176.71 | 200 | 11688 | 26.85 | Pristine | 19.63 | 231.2 | 72.78 | 10,1007/s11242-022-01870-9 | 2.37
Circular | 176.71 | 100 | 5844 | 26.85 | Pristine | 19.63 | 378 | 98.88 | 10,1007/s11242-022-01870-9 | 2.58
Circular | 176.71 | 100 | 17532 | 26.85 | Pristine | 19.63 | 80.8 | 91.86 | 10,1007/s11242-022-01870-9 | 1.91
Circular | 176.71 | 200 | 11688 | 26.85 | OH | 19.63 | 214 | 96.66 | 10,1007/s11242-022-01870-9 | 2.33
Circular | 176.71 | 200 | 11688 | 26.85 | COO⁻ | 19.63 | 161.5 | 100 | 10,1007/s11242-022-01870-9 | 2.21